## ME17814-1
Remark | NG Description | Q'ty | NG RATE
ALL CASE | SLITTING NG LEAN (ร่องเอียง) | 539 | 0.8533%
| BUSH NG | 435 | 0.6887%
| TERMINAL DAMAGE | 250 | 0.3958%
| SHORT SHOT | 170 | 0.2691%
| RESIN DAMAGE | 106 | 0.1678%
| OD DAMAGE | 93 | 0.1472%
| RESIN OVER | 70 | 0.1108%
| TERMINAL BEND | 65 | 0.1029%
| RESIN BROCKEN | 43 | 0.06807%
| PART DROP NG (งานหล่นพื่น) | 37 | 0.05857%
| TERMINAL JIG NG (CHECK JIG) | 29 | 0.04591%
| ID BIG | 25 | 0.03958%
| BUSH NG (STEP) | 21 | 0.03325%
| TIN PEEL OFF | 20 | 0.03166%
| TERMINAL CRACK (ปีกร้าว) | 18 | 0.0285%
| BUSH LOWER SPEC | 18 | 0.0285%
| COPPER SHIP RESIN | 13 | 0.02058%
| CAV MOLD NG | 13 | 0.02058%
| SET M/C | 10 | 0.01583%
| DIRTY |  | 0%
| SLITTING BIG |  | 0%
| SLITTING NG |  | 0% | SLITTING NG LEAN (ร่องเอียง) | BUSH NG | TERMINAL DAMAGE | SHORT SHOT | RESIN DAMAGE
| BUSH DAMAGE |  | 0% | 0.8533% | 0.6887% | 0.3958% | 0.2691% | 0.1678%
| LATHE ID NG (BLACK) |  | 0% | 539 | 435 | 250 | 170 | 106
0%
0%
0%
0%
0%
0%
NUMBER OF DEFECT |  | 1975 | 3.127%
LOOSE MATERIAL |  | 61192 | 96.87%
TOTAL INPUT QTY (VISUAL) |  | 63167
TOTAL OUTPUT QTY |  | 61192
PRODUCTION YIELD |  | 96.87%
TOP 5 DEFECT
TOP 5 DEFECT
TOP 5 DEFECT

## ME17814-2
Remark | NG Description | Q'ty | NG RATE
ALL CASE | SLITTING LEAN (ร่องเอียง) | 679 | 1.083%
| TERMINAL DAMAGE | 182 | 0.2903%
| OD DAMAGE | 125 | 0.1994%
| SHORT SHOT | 111 | 0.177%
| TERMINAL BEND | 90 | 0.1435%
| RESIN DAMAGE | 68 | 0.1085%
| RESIN OVER | 67 | 0.1069%
| TERMINAL JIG NG (CHECK JIG) | 39 | 0.0622%
| RESIN BROCKEN | 31 | 0.04944%
| SPEC LENGTH SLIT OVER | 30 | 0.04785%
| PART DROP NG (งานหล่นพื้น) | 28 | 0.04466%
| BUSH NG (STEP) | 27 | 0.04306%
| COPPER SHIP RESIN | 25 | 0.03987%
| BUSH LOWER SPEC | 24 | 0.03828%
| TERMINAL CRACK (ปีกร้าว) | 16 | 0.02552%
| ID BIG | 12 | 0.01914%
| ID LATHE NG (SCRATCH) | 12 | 0.01914%
| SET M/C | 10 | 0.01595%
| BUSH DAMAGE | 7 | 0.01116%
| TIN PEEL OFF (ตัดครีบไม่หมด) | 6 | 0.00957%
| SLITTING NG |  | 0%
| DIRTY |  | 0% | SLITTING LEAN (ร่องเอียง) | TERMINAL DAMAGE | OD DAMAGE | SHORT SHOT | TERMINAL BEND
| OD SCRATCH |  | 0% | 1.083% | 0.2903% | 0.1994% | 0.177% | 0.1435%
| SEE HOOK IN SLIT |  | 0% | 679 | 182 | 125 | 111 | 90
| SLITTING WIDE |  | 0%
0%
0%
0%
0%
0%
NUMBER OF DEFECT |  | 1589 | 2.534%
LOOSE MATERIAL |  | 61107 | 97.47%
TOTAL INPUT QTY (VISUAL) |  | 62696
TOTAL OUTPUT QTY |  | 61107
PRODUCTION YIELD |  | 97.47%
TOP 5 DEFECT
TOP 5 DEFECT
TOP 5 DEFECT

## ME1586
Remark | NG Description | Q'ty | NG RATE
ALL CASE | SPEC TERMINAL LOWER 2.56 | 91 | 0.2177%
| TIN PEEL OFF (ดีบุกลอก) | 72 | 0.1722%
| TERMINAL DAMAGE | 52 | 0.1244%
| RESIN DAMAGE | 41 | 0.09807%
| RESIN BROCKEN | 28 | 0.06697%
| SHORT SHOT | 20 | 0.04784%
| OD DAMAGE | 13 | 0.03109%
| TERMINAL BEND | 10 | 0.02392%
| TERMINAL SPEC NG LOWER (ปีกสั้น) | 6 | 0.01435%
| SLITTING NG | 5 | 0.01196%
| OD SCRATCH | 2 | 0.004784%
| COPPER SHIP RESIN | 1 | 0.002392%
| SHOT NG | 1 | 0.002392%
| OIL | 1 | 0.002392%
| DIRTY | 1 | 0.002392%
| TERMINAL CRACK |  | 0%
| TERMINAL NG OVER SPEC (After BD3-4) |  | 0%
| SET M/C |  | 0%
| SLITTING LEAN NG |  | 0%
| BENDING NG |  | 0%
| PART DROP NG |  | 0%
| SPEC TERMINAL OVER (After BD1-2) |  | 0% | SPEC TERMINAL LOWER 2.56 | TIN PEEL OFF (ดีบุกลอก) | TERMINAL DAMAGE | RESIN DAMAGE | RESIN BROCKEN
|  |  | 0% | 0.2177% | 0.1722% | 0.1244% | 0.09807% | 0.06697%
|  |  | 0% | 91 | 72 | 52 | 41 | 28
0%
0%
0%
NUMBER OF DEFECT |  | 344 | 0.8228%
LOOSE MATERIAL |  | 41465 | 99.18%
TOTAL INPUT QTY (VISUAL) |  | 41809
TOTAL OUTPUT QTY |  | 41465
PRODUCTION YIELD |  | 99.18%
TOP 5 DEFECT
TOP 5 DEFECT
TOP 5 DEFECT