## Sheet1
PartNumber | Diameter(mm.) | Breaking Load (kN) | Construction | Coating | Material | Picture | Remark
910140 | 1 | 1.18 | 1x19 | No | SUS304 | D:\Database\Inner\910140.jpg
912140 | 1.2 | 1.47 | 1x12 | No | SUS304 | D:\Database\Inner\912140.jpg
915140 | 1.5 | 2.45 | 1x19 | No | SUS304 | D:\Database\Inner\915140.jpg
917140 | 1.75 | 3.14 | 1x19 | No | SUS304 | D:\Database\Inner\917140.jpg
920140 | 2 | 4.17 | 1x19 | No | SUS304 | D:\Database\Inner\920140.jpg
920340 | 2 | 4.02 | 1x7 | No | SUS304 | D:\Database\Inner\920340jpg
930140 | 3 | 8.33 | 1x19 | No | SUS304 | D:\Database\Inner\930140.jpg
935140 | 3.5 | 10.8 | 1x19 | No | SUS304 | D:\Database\Inner\935140.jpg
940140 | 4 | 13.3 | 1x19 | No | SUS304 | D:\Database\Inner\940140.jpg
908240 | 0.81 | 0.55 | 7x7 | No | SUS304 | D:\Database\Inner\908240.jpg
912240 | 1.2 | 1.18 | 7x7 | No | SUS304 | D:\Database\Inner\912240.jpg
915240 | 1.5 | 1.77 | 7x7 | No | SUS304 | D:\Database\Inner\915240.jpg
920240 | 2 | 3.04 | 7x7 | No | SUS304 | D:\Database\Inner\920240.jpg
925240 | 2.5 | 4.7 | 7x7 | No | SUS304 | D:\Database\Inner\925240.jpg
930240 | 3 | 6.86 | 7x7 | No | SUS304 | D:\Database\Inner\930240.jpg
935240 | 3.5 | 9.02 | 7x7 | No | SUS304 | D:\Database\Inner\935240.jpg
915640 | 1.5 | 1.77 | 7x19 | No | SUS304 | D:\Database\Inner\915640.jpg
920640 | 2 | 2.7 | 7x19 | No | SUS304 | D:\Database\Inner\920640.jpg
923640 | 2.38 | 4.41 | 7x19 | No | SUS304 | D:\Database\Inner\923640.jpg
930640 | 3 | 6.13 | 7x19 | No | SUS304 | D:\Database\Inner\930640.jpg
910130 | 1 | 0.98 | 1+6 | No | SWRH62A | D:\Database\Inner\910130.jpg
912130 | 1.2 | 1.47 | 3+9 | No | SWRH62A | D:\Database\Inner\912130.jpg
915130 | 1.5 | 2.45 | 1+6+12 | No | SWRH62A | D:\Database\Inner\915130.jpg
917130 | 1.75 | 3.14 | 1+6+12 | No | SWRH62A | D:\Database\Inner\917130.jpg
920130 | 2 | 4.17 | 1+6+12 | No | SWRH62A | D:\Database\Inner\920130.jpg
930130 | 3 | 8.33 | 1+6+12 | No | SWRH62A | D:\Database\Inner\930130.jpg
935130 | 3.5 | 10.8 | 1+6+12 | No | SWRH62A | D:\Database\Inner\935130.jpg
940130 | 4 | 14.7 | 7+12+18 | No | SWRH62A | D:\Database\Inner\940130.jpg
915630 | 1.5 | 1.76 | 7x19 | No |  | D:\Database\Inner\915630.jpg
920630 | 2 | 3.04 | 7x19 | No |  | D:\Database\Inner\920630.jpg
920670 | 2 | 3.04 | 7x7 | No |  | D:\Database\Inner\920670.jpg
930230 | 3 | 6.86 | 7x7 | No | SWRH62A | D:\Database\Inner\930230.jpg
930K30 | 3 | 6.86 | 7x7 | No |  | D:\Database\Inner\930K30.jpg
943630 | 4.3 | 15.4 | 7x19 | No |  | D:\Database\Inner\943630.jpg
947630 | 4.76 | 18.7 | 7x19 | No |  | D:\Database\Inner\947630.jpg
963630 | 6.35 | 31.2 | 7x19 | No | SWRH62A | D:\Database\Inner\963630.jpg
93023N | 3 | 6.86 | 7x7 | TSP6009 | SWRH62A | D:\Database\Inner\93023N.jpg
935L3N | 3.5 | 9.02 | 7xW(19) | TSP6009 | SWRH62A | D:\Database\Inner\935L3N.jpg
929D3A | 2.92 | 8.82 | King Ø1.6 | Swaging | SWRH62A/SWRH72A | D:\Database\Inner\929D3A.jpg
935D3A | 3.5 | 4.9 | King Ø1.6 | Swaging | SWRH62A/SWRH72A | D:\Database\Inner\935D3A.jpg
935E3A | 3.5 | 7.35 | King Ø1.8 | Swaging | SWRH62A/SWRH62B | D:\Database\Inner\935E3A.jpg
935F3A | 3.5 | 7.35 | King Ø2.0 | Swaging | SWRH62A/SWRH62B | D:\Database\Inner\935F3A.jpg
935G30 | 3.5 | 9.8 | King Ø2.6 | No | SWRH62A/SWRH62B | D:\Database\Inner\935G30.jpg
938M3A | 3.8 | 8.82 | King wire Ø2.3 | Swaging | SWRH62A/SWRH72A | D:\Database\Inner\938M3A.jpg
938W3A | 3.8 | 8.82 | King wire Ø2.3 Si-Cr-V steel | Swaging | Si-Cr-V/SWRH62A | D:\Database\Inner\938W3A.jpg
940L40 | 4 | 11.8 | 7xW(19) | No | SUS304 | D:\Database\Inner\940L40.jpg
940L4T | 4 | 11.8 | 7xW(19) | TSP7001 | SUS304 | D:\Database\Inner\940L4T.jpg
940XB0 | 4 | 12.455 | 7x19 | No | SWRH62A | D:\Database\Inner\940XB0.jpg
947V4T | 4.76 | 15 | 7x37 | TSP7001 | SUS304 | D:\Database\Inner\947V4T.jpg
92803N | 2.85 | 3.92 | single wire | TSP2003 | SWRH62A/SWRH62B | D:\Database\Inner\92803N.jpg
93003L | 2.95 | 3.92 | single wire | TSP6036 | SWRH62B | D:\Database\Inner\93003L.jpg
93013N | 3 | 8.33 | single strand | TSP6009 | SWRH62A/SWRH62A | D:\Database\Inner\93013N.jpg
93173L | 3.1 | 3.43 | HI-LEX | TSP6036 | SWRH62A/SWRH62B | D:\Database\Inner\93173L.jpg
93203N | 3.25 | 3.92 | single wire | TSP2003 | SWRH62A/SWRH62B | D:\Database\Inner\93203N.jpg
93523N | 3.5 | 9.02 | multi strand | TSP6009 | SWRH62A | D:\Database\Inner\93523N.jpg
94333V | 4.3 | 3.92 | single strand | TSP6036 | SWRH62A | D:\Database\Inner\94333V.jpg
905140 | 0.5 | 0.2744 | 1x19 | No | SUS304 | D:\Database\Inner\905140.jpg
908231 | 0.8 | 0.55 | multi strand | TSP2003 | SWRH62A | D:\Database\Inner\908231.jpg
912230 | 1.2 | 1.18 | 7x7 | No | SWRH62A | D:\Database\Inner\912230.jpg
912730 | 1.2 | 1.47 | HI-LEX | No | SWRH62A/SWRH62B | D:\Database\Inner\912730.jpg
915230 | 1.5 | 1.77 | 7x7 | No | SWRH62A | D:\Database\Inner\915230.jpg
916030 | 1.64 | 2.45 | single wire or for a flexible shaft | No | SWRH62A/SWRH62B | D:\Database\Inner\916030.jpg
918730 | 1.8 | 2.45 | HI-LEX | No | SWRH62B | D:\Database\Inner\918730.jpg
919730 | 1.8 | 2.94 | HI-LEX | No | SWRH62B | D:\Database\Inner\919730.jpg
920230 | 2 | 3.04 | 7x7 | No | SWRH62A | D:\Database\Inner\920230.jpg
922730 | 2.2 | 3.43 | HI-LEX | No | SWRH62A/SWRH62B | D:\Database\Inner\922730.jpg
922732 | 2.2 | 2.45 | HI-LEX | TSP2003 | SWRH62A/SWRH62B | D:\Database\Inner\922732.jpg
923030 | 2.3 | 4.9 | single wire or for a flexible shaft | No | SWRH62A/SWRH62A | D:\Database\Inner\923030.jpg
923730 | 3.2 | 7.35 | HI-LEX | No | SWRH62A/SWRH62B | D:\Database\Inner\923730.jpg
923740 | 2.3 | 4.9 | HI-LEX | No | SWRH62A/SUS304 | D:\Database\Inner\923740.jpg
924732 | 2.4 | 2.94 | HI-LEX | TSP2003 | SWRH62A/SWRH62B | D:\Database\Inner\924732.jpg
925130 | 2.5 | 6.52 | 1+6+12 | No | SWRH62A/SWRH62A | D:\Database\Inner\925130.jpg
925140 | 2.5 | 6.52 | 1x19 | No | SUS304 | D:\Database\Inner\925140.jpg
925230 | 2.5 | 4.7 | 7x7 | No | SWRH62A | D:\Database\Inner\925230.jpg
928730 | 2.8 | 7.35 | HI-LEX | No | SWRH62A/SWRH62B | D:\Database\Inner\928730.jpg
929031 | 2.9 | 4.9 | single strand | TSP2003 | SWRH62A/SWRH62B | D:\Database\Inner\929031.jpg
932740 | 3.2 | 7.35 | HI-LEX | No | SWRH62A/SUS304 | D:\Database\Inner\932740.jpg
935031 | 3.5 | 7.35 | single wire or for a flexible shaft | TSP2003 | SWRH62A/SWRH62B | D:\Database\Inner\935231.jpg
935230 | 3.5 | 9.02 | 7x7 | No | SWRH62A | D:\Database\Inner\935230.jpg
935730 | 3.5 | 8.82 | HI-LEX | No | SWRH62A/SWRH72A | D:\Database\Inner\935730.jpg
935740 | 3.5 | 8.82 | HI-LEX | No | SUS304/SWRH72A | D:\Database\Inner\935740.jpg
940230 | 4 | 11.8 | 7x7 | No | SWRH62A | D:\Database\Inner\940230.jpg
943031 | 4.3 | 8.82 | single wire or for a flexible shaft | TSP2003 | SWRH62A/SWRH72A | D:\Database\Inner\943031.jpg
950230 | 5 | 18.9 | 7x7 | No | SWRH62A | D:\Database\Inner\950230.jpg
952731 | 5.2 | 10.7 | HI-LEX | TSP2003 | SWOSC-V/SWRH62A | D:\Database\Inner\952731.jpg
955230 | 5.5 | 25 | 7x19 | No | SWRH62A | D:\Database\Inner\955230.jpg
970230 | 7 | 22.6 | 7x7 | No | SWRH72A | D:\Database\Inner\970230.jpg
970730 | 7 | 2.5 | HI-LEX | No | SWRH62A | D:\Database\Inner\970730.jpg
972230 | 7.2 | 22.6 | 7x7 | No | SWRH72A | D:\Database\Inner\972230.jpg
935430 | 3.5 | 10.8 | 1x37 | No | SWRH62A | D:\Database\Inner\935430.jpg
925130 | 2.5 | 6.52 | 1x19 | No | SWRH62A/SWRH62A | D:\Database\Inner\925130.jpg
910540 | 1.05 | 0.98 | 1+6 | No | SUS304 | D:\Database\Inner\910540.jpg
905K4N | 0.54 | 0.245 | 7x7 | NYLON(BLACK) | SUS316 | D:\Database\Inner\905K4N.jpg